## ScenarioDescription
Scenario | Description | Cross-mixing | Random sorting error | Explicit modeling of contamination | Processing energy consumptions data [low, high]
B1S | Default scenario: individual component (e.g., gearbox) from different vehicle archetypes are shredded separately (schredding loss = 7.5%). A 2% random sorting error (between different metal alloy groups) is assumed, which leads to the contamination of tramp elements in the resulting ingots. | no | 2% | yes | low
M1S | In addition to the assumptions in B1S scenario, individual component (e.g., gearbox) from different vehicle archetypes are mixed before shredding (i.e., "cross-mixing"), which increases the chance of contamination in the subsequent remelting step. This scenario investigates the influence of both cross-mixing and sorting error on the scrap utilization ratios and associated GHG emissions. | yes | 2% | yes | low
M2S | Similar to M1S scenario. The only difference is that random sorting error is assumed to be zero. This scenario investigates the influence of cross-mixing alone on the scrap utilization ratios and associated GHG emissions. | yes | 0% | yes | low
M3S | Similar to B1S scenario. The only difference is that random sorting error is increased to 10%. This scenaro investigated the sensitivity of scrap utilization ratio and associated GHG emissions with respect to degree of the sorting error | no | 10% | yes | low
M4S | Similar to M1S scenario. The only difference is that random sorting error is set to 10%. This scenaro investigated the sensitivity of scrap utilization ratio and associated GHG emissions with respect to degree of the sorting error (confounded by cross-mixing) | yes | 10% | yes | low
M5S | This scenario does not explicitly model contamination and associated influences on scrap utilization ratio and associated GHG emissions. Instead, the scrap utilization ratio for each metal alloy group is a constant (i.e., 26% for steel, 100% for iron, 75% Al and 52% for Mg) | no | 0% | no | low
E1S | Similar to B1S scenario. The only difference is that the higher values of process energy consumptions (e.g., extrusion) are used for life cycle energy calculation. This scenario investigates the sensitivity of life cycle GHG emissions with respect to process energy consumptions | no | 2% | yes | high
E2S | Similar to B1S scenario. The only difference is that the efficency of energy use is reduced by 10% (e.g., efficiency of natural gas-powered boiler decreases from 80% to 70%). This scenario investigates the sensitivity of life cycle GHG emissions with respect to energy efficiency assumptions | no | 2% | yes | low
E3S | Similar to B1S scenario. The only difference is that source of energy is changed (i.e., if original share of electricity is 100%, change to 50% electricity & 50% NG). This scenario investigates the sensitivity of life cycle GHG emissions with respect to energy source choices | no | 2% | yes | low
G1.1S | Similar to B1S scenario. The only difference is that emission factor of electricity (major source of energy consumption) is increased by 50%. This scenario investigates the sensitivity of life cycle GHG emissions with respect to emission factors of electricity. | no | 2% | yes | low
G1.2S | Similar to B1S scenario. The only difference is that emission factor of electricity (major source of energy consumption) is decreased by 50%. This scenario investigates the sensitivity of life cycle GHG emissions with respect to emission factors of electricity. | no | 2% | yes | low
F3.1 | All assumptions of B1S scenarios apply. Analysis is conducted at fleet level using multi-year vehicle fleet composition data. This scenario investigates how the variations in scrap availability and alloy demand (due to change in fleet composition) may affect scrap utilization ratio over the years, as well as the associated GHG emissions | no | 2% | yes | low
F3.2 | Similar to F3.1 scenario, except cross-mixing is considered | yes | 2% | yes | low

## Exogenous variables
List of exogenous variables
Level | Variable name | Possible range | Description
System | cross_mixing_flag | True/False | Whether or not the same component of different powertrain archetypes will be mixed before shredding
| time_span_tuple | [2016,2050] | Years of interest
| closed_loop_recycl_rate_list | [0,1] | Empirical factors for closed-loop recycling (i.e., skip the sorting, remelting and blending steps)
| assembly_energy_consumption_MJ_vehicle | (0,] | [Not modeled as an individual module] energy for assembling the components into a vehicle
| assembly_emissions_kgCO2eq_vehicle | (0,] | [Not modeled as an individual module] emissions from assembling the components into a vehicle
| ingot_to_final alloy_loss | [1,] | [Not modeled as an individual module] manufacturing loss from ingot (virgin or blended scrap) to final alloy product (a multiplier >1)
| dilution_explicit | True/False | Whether or not to perform alloy element-lvl blending
| min_or_max | min/max | A label to indicate using min or max value of the process energy data
| Process energy source (PIOT_ES) | sum to one | A % share of different energy sources for process energy consumptions
| Energy efficiency (PIOT_eff) | (0,1) | Efficiency of using different energy sources
| Energy emission factors (PIOT_EF) | (0,] | Emission factor of each energy source (w/o consideration of use efficiency)
Shredding | shredding_loss_rate | [0,1] | Fraction of shredded scraps that is lost
Sorting | rand_sort_error | [0,1] | Portion of one scrap metal group (e.g., Al group) that may be randomly sorted into another scrap metal group (e.g., steel)
Remelting | TD_filter | [0,1] | [Read from input file] fraction of individual AE that will stay in the resulting ingot
Blending | alpha | (0,] | [For gradient descent optimization] learning rate
| num_iter | [30,1000] | [For gradient descent optimization] number of iterations
| epsilon | [0,1] | [For gradient descent optimization] margin for error to speed up the converging process
| total_utility_score_goal | [0,1] | [For gradient descent optimization] goal for convergence
Default values of exogenous variables
Default value
cross_mixing_flag | False
time_span_tuple | [2016,2050]
closed_loop_recycl_rate_list | [0.26,1,0.75,0.52]
assembly_energy_consumption_MJ_vehicle | 8340
assembly_emissions_kgCO2eq_vehicle | 1060
ingot_to_final alloy_loss | as defined in "Data_input_for_VehiReLCA_beta1.2.xlsx"
dilution_explicit | True
min_or_max | min
Process energy source (PIOT_ES) | as defined in "Data_input_for_VehiReLCA_beta1.2.xlsx"
Energy efficiency (PIOT_eff) | as defined in "Data_input_for_VehiReLCA_beta1.2.xlsx"
Energy emission factors (PIOT_EF) | as defined in "Data_input_for_VehiReLCA_beta1.2.xlsx"
shredding_loss_rate | 0.075
rand_sort_error | 0.02
TD_filter | as defined in "Data_input_for_VehiReLCA_beta1.2.xlsx"
alpha | Scenario specific
num_iter | 100
epsilon | 0.005
total_utility_score_goal | 0.01

## Model configurations
Configuration of exogenous variables for model runs
Level | Variable name | B1S | M1S | M2S | M3S | M4S | M5S | E1S | E2S | E3S | G1.1S | G1.2S | F3.1 | F3.2
System | cross_mixing_flag | False | True | True | False | True | False | False | False | False | False | False | False | True
| time_span_tuple | not relevant | not relevant | not relevant | not relevant | not relevant | not relevant | not relevant | not relevant | not relevant | not relevant | not relevant | remain default | remain default
| closed_loop_recycl_rate_list | not relevant | not relevant | not relevant | not relevant | not relevant | remain default | not relevant | not relevant | not relevant | not relevant | not relevant | not relevant | not relevant
| assembly_energy_consumption_MJ_vehicle | remain default | remain default | remain default | remain default | remain default | remain default | remain default | remain default | remain default | remain default | remain default | remain default | remain default
| assembly_emissions_kgCO2eq_vehicle | remain default | remain default | remain default | remain default | remain default | remain default | remain default | remain default | remain default | remain default | remain default | remain default | remain default
| ingot_to_final alloy_loss | remain default | remain default | remain default | remain default | remain default | remain default | remain default | remain default | remain default | remain default | remain default | remain default | remain default
| dilution_explicit | True | True | True | True | True | False | True | True | True | True | True | True | True
| min_or_max | min | min | min | min | min | min | max | min | min | min | min | min | min
| Process energy source (PIOT_ES) | remain default | remain default | remain default | remain default | remain default | remain default | remain default | remain default | if original share of electricity is 100%, change to 50% electricity & 50% NG | remain default | remain default | remain default | remain default
| Energy efficiency (PIOT_eff) | remain default | remain default | remain default | remain default | remain default | remain default | remain default | set all efficiencies to 10% less | remain default | remain default | remain default | remain default | remain default
| Energy emission factors (PIOT_EF) | remain default | remain default | remain default | remain default | remain default | remain default | remain default | remain default | remain default | set EF of electricity to 50% higher | set EF of electricity to 50% lower | remain default | remain default
Shredding | shredding_loss_rate | remain default | remain default | remain default | remain default | remain default | remain default | remain default | remain default | remain default | remain default | remain default | remain default | remain default
Sorting | rand_sort_error | remain default | remain default | set value to zero | set value to 0.1 | set value to 0.1 | set value to zero | remain default | remain default | remain default | remain default | remain default | remain default | remain default
Remelting | TD_filter | remain default | remain default | remain default | remain default | remain default | remain default | remain default | remain default | remain default | remain default | remain default | remain default | remain default
Blending | alpha | remain default | remain default | remain default | remain default | remain default | remain default | remain default | remain default | remain default | remain default | remain default | remain default | remain default
| num_iter | remain default | remain default | remain default | remain default | remain default | remain default | remain default | remain default | remain default | remain default | remain default | remain default | remain default
| epsilon | remain default | remain default | remain default | remain default | remain default | remain default | remain default | remain default | remain default | remain default | remain default | remain default | remain default
| total_utility_score_goal | remain default | remain default | remain default | remain default | remain default | remain default | remain default | remain default | remain default | remain default | remain default | remain default | remain default
Fleet | Lighweight% of fleet | Not relevant; single vehicle for inflow/outflow | Not relevant; single vehicle for inflow/outflow | Not relevant; single vehicle for inflow/outflow | Not relevant; single vehicle for inflow/outflow | Not relevant; single vehicle for inflow/outflow | Not relevant; single vehicle for inflow/outflow | Not relevant; single vehicle for inflow/outflow | Not relevant; single vehicle for inflow/outflow | Not relevant; single vehicle for inflow/outflow | remain default | remain default | remain default | remain default
| BEV% of fleet | Not relevant; single vehicle for inflow/outflow | Not relevant; single vehicle for inflow/outflow | Not relevant; single vehicle for inflow/outflow | Not relevant; single vehicle for inflow/outflow | Not relevant; single vehicle for inflow/outflow | Not relevant; single vehicle for inflow/outflow | Not relevant; single vehicle for inflow/outflow | Not relevant; single vehicle for inflow/outflow | Not relevant; single vehicle for inflow/outflow | Not relevant; single vehicle for inflow/outflow | Not relevant; single vehicle for inflow/outflow | Inflow and outflow from ODYM-RECC (SSP2, RCP2.6, Canada) | Inflow and outflow from ODYM-RECC (SSP2, RCP2.6, Canada)

## Results summary
B1S | Scrap steel utilization rate |  |  |  | steel std | Scrap iron utilization rate |  |  |  | iron std | Scrap Al utilization rate |  |  |  | Al std | Scrap Mg utilization rate |  |  |  | Mg std | Energy (MJ/vehi) |  |  |  | energy std | GHG emissions (kg CO2-eq/vehi) |  |  |  | ghg std
Execution ID | 2020 | 2030 | 2050 | 2016-2050 ave | std | 2020 | 2030 | 2050 | 2016-2050 ave | std | 2020 | 2030 | 2050 | 2016-2050 ave | std | 2020 | 2030 | 2050 | 2016-2050 ave | std | 2020 | 2030 | 2050 | 2016-2050 ave | std | 2020 | 2030 | 2050 | 2016-2050 ave | std
Conv.ICEV | 14.35 | 10.68 | 5.43 | 7.552857 | 3.03761 | 0.16 | 0.16 | 54.03 | 27.81086 | 26.00591 | 2.6 | 33.29 | 5.73 | 22.36343 | 15.20803 | 0.06 | 0.69 | 0.06 | 0.204 | 0.2684071 | 47945.8 | 46094.17 | 45757.07 | 45715.79 | 1041.687 | 4542.545 | 4358.388 | 4362.964 | 4338.323 | 100.5068
Light ICEV | 0.11 | 0.11 | 0.11 | 0.1088571 | 0.003228029 | 32.89 | 2.21 | 2.21 | 10.36143 | 14.48409 | 26.16 | 27.11 | 27.11 | 25.97171 | 1.851137 | 0.69 | 0.06 | 0.06 | 17.53457 | 38.05875 | 65835.1 | 62313.37 | 62312.54 | 64846.57 | 1891.784 | 6676.36 | 6267.163 | 6267.046 | 6557.73 | 214.2241
Conv. PHEV | 4.84 | 4.84 | 10.2 | 6.199714 | 2.506599 | 53.67 | 53.67 | 0.19 | 41.55914 | 22.84781 | 35.23 | 35.23 | 35.23 | 33.07143 | 5.366249 | 0.06 | 0.06 | 0.06 | 5.878857 | 23.51052 | 50093.21 | 50093.21 | 51420.88 | 50607.86 | 1375.546 | 4716.165 | 4716.165 | 4818.061 | 4762.561 | 135.7611
Light PHEV | 0.13 | 0.13 | 0.13 | 0.1308571 | 0.002840286 | 2.21 | 2.21 | 2.21 | 11.074 | 16.01254 | 24.11 | 24.11 | 24.11 | 23.498 | 1.48629 | 0.69 | 0.69 | 0.69 | 20.48 | 40.34096 | 70068.99 | 70068.99 | 70068.99 | 70188.36 | 605.4399 | 7051.689 | 7051.689 | 7051.689 | 7067.864 | 64.11847
Conv. BEV | 9.36 | 15.86 | 9.36 | 10.88371 | 2.529325 | 54.03 | 0.44 | 31.75 | 33.884 | 22.09993 | 33.96 | 33.58 | 33.96 | 33.87829 | 0.156609 | 0.06 | 0.06 | 100 | 40.234 | 49.51178 | 39909.01 | 40357.35 | 41671.66 | 40530.4 | 767.7082 | 3758.814 | 3788.526 | 3949.736 | 3821.523 | 84.67282
Light BEV | 0.09 | 0.09 | 0.11 | 0.09457143 | 0.008520859 | 53.9 | 54.03 | 53.9 | 33.92086 | 26.40909 | 24.76 | 23.98 | 25.16 | 24.424 | 0.6715312 | 0.06 | 0.69 | 0.69 | 40.234 | 49.51178 | 61074.79 | 61389.78 | 60943.23 | 61203.61 | 328.3515 | 6284.753 | 6318.709 | 6270.943 | 6298.628 | 31.54501
M1S | Scrap steel utilization rate |  |  |  | steel std | Scrap iron utilization rate |  |  |  | iron std | Scrap Al utilization rate |  |  |  | Al std | Scrap Mg utilization rate |  |  |  | Mg std | Energy (MJ/vehi) |  |  |  | energy std | GHG emissions (kg CO2-eq/vehi) |  |  |  | ghg std
Execution ID | 2020 | 2030 | 2050 | 2016-2050 ave | std | 2020 | 2030 | 2050 | 2016-2050 ave | std | 2020 | 2030 | 2050 | 2016-2050 ave | std | 2020 | 2030 | 2050 | 2016-2050 ave | std | 2020 | 2030 | 2050 | 2016-2050 ave | std | 2020 | 2030 | 2050 | 2016-2050 ave | std
Conv.ICEV | 0.17 | 0.17 | 0.17 | 0.1842857 | 0.02291746 | 23.75 | 23.75 | 23.75 | 16.98429 | 10.85371 | 30.87 | 30.87 | 30.87 | 24.89743 | 11.1325 | 0.06 | 100 | 0.06 | 54.38514 | 50.43368 | 47912.07 | 47893.72 | 47912.07 | 47710.56 | 695.1197 | 4616.372 | 4614.88 | 4616.372 | 4582.241 | 87.07538
Light ICEV | 0.2 | 0.2 | 0.2 | 0.22 | 0.03208445 | 35.01 | 35.01 | 35.01 | 25.02714 | 16.01472 | 14.15 | 14.15 | 14.15 | 12.46657 | 3.141996 | 0.06 | 100 | 0.06 | 54.38514 | 50.43368 | 73228.79 | 72910.27 | 73228.79 | 73158.42 | 200.3884 | 7501.759 | 7475.858 | 7501.759 | 7490.215 | 18.79901
Conv. PHEV | 0.17 | 0.17 | 0.17 | 0.1842857 | 0.02291746 | 20.5 | 20.5 | 20.5 | 14.66286 | 9.364075 | 33.74 | 33.74 | 33.74 | 30.16971 | 6.654791 | 0.06 | 100 | 0.06 | 54.38514 | 50.43368 | 49289.56 | 49272.54 | 49289.56 | 49738.38 | 691.7309 | 4629.664 | 4628.28 | 4629.664 | 4674.757 | 72.44498
Light PHEV | 0.18 | 0.18 | 0.18 | 0.1971429 | 0.02750095 | 39.07 | 39.07 | 39.07 | 27.92714 | 17.87562 | 14.05 | 14.05 | 14.05 | 12.76971 | 2.390565 | 0.06 | 100 | 0.06 | 54.38514 | 50.43368 | 73886.84 | 73596.33 | 73886.84 | 74306.75 | 898.1324 | 7471.772 | 7448.149 | 7471.772 | 7519.323 | 97.70359
Conv. BEV | 0.17 | 0.17 | 0.17 | 0.1842857 | 0.02291746 | 54.03 | 54.03 | 54.03 | 38.61 | 24.73711 | 33.96 | 33.96 | 33.96 | 33.20114 | 1.414463 | 0.06 | 100 | 0.06 | 54.38514 | 50.43368 | 39241.57 | 39224.07 | 39241.57 | 39337.12 | 134.7555 | 3707.273 | 3705.85 | 3707.273 | 3715.649 | 12.39011
Light BEV | 0.16 | 0.16 | 0.16 | 0.178 | 0.02898275 | 54.03 | 54.03 | 54.03 | 38.61 | 24.73711 | 13.33 | 13.33 | 13.33 | 12.61343 | 1.339899 | 0.06 | 100 | 0.06 | 54.38514 | 50.43368 | 65845.88 | 65557.03 | 65845.88 | 65989.79 | 421.7981 | 6793.68 | 6770.192 | 6793.68 | 6812.894 | 47.50105
M2S | Scrap steel utilization rate |  |  |  | steel std | Scrap iron utilization rate |  |  |  | iron std | Scrap Al utilization rate |  |  |  | Al std | Scrap Mg utilization rate |  |  |  | Mg std | Energy (MJ/vehi) |  |  |  | energy std | GHG emissions (kg CO2-eq/vehi) |  |  |  | ghg std
Execution ID | 2020 | 2030 | 2050 | 2016-2050 ave | std | 2020 | 2030 | 2050 | 2016-2050 ave | std | 2020 | 2030 | 2050 | 2016-2050 ave | std | 2020 | 2030 | 2050 | 2016-2050 ave | std | 2020 | 2030 | 2050 | 2016-2050 ave | std | 2020 | 2030 | 2050 | 2016-2050 ave | std
Conv.ICEV | 84.54 | 84.54 | 84.54 | 84.54 | 2.883665e-14 | 52.95 | 52.95 | 52.95 | 52.95 | 2.883665e-14 | 39.31 | 39.31 | 39.31 | 39.31 | 2.883665e-14 | 100 | 100 | 100 | 100 | 0 | 53561.25 | 53561.25 | 53561.25 | 53561.25 | 3.691091e-11 | 4992.065 | 4992.065 | 4992.065 | 4992.065 | 9.227727e-13
Light ICEV | 47.49 | 47.49 | 47.49 | 47.49 | 0 | 52.95 | 52.95 | 52.95 | 52.95 | 2.883665e-14 | 51.29 | 51.29 | 51.29 | 51.29 | 1.441832e-14 | 100 | 100 | 100 | 100 | 0 | 56782.91 | 56782.91 | 56782.91 | 56782.91 | 2.214654e-11 | 5682.308 | 5682.308 | 5682.308 | 5682.308 | 4.613863e-12
Conv. PHEV | 81.41 | 81.41 | 81.41 | 81.41 | 2.883665e-14 | 52.95 | 52.95 | 52.95 | 52.95 | 2.883665e-14 | 38.37 | 38.37 | 38.37 | 38.37 | 0 | 100 | 100 | 100 | 100 | 0 | 53251.6 | 53251.6 | 53251.6 | 53251.6 | 5.167527e-11 | 4906.141 | 4906.141 | 4906.141 | 4906.141 | 0
Light PHEV | 51.52 | 51.52 | 51.52 | 51.52 | 1.441832e-14 | 52.95 | 52.95 | 52.95 | 52.95 | 2.883665e-14 | 48.95 | 48.95 | 48.95 | 48.95 | 2.162749e-14 | 100 | 100 | 100 | 100 | 0 | 65871.37 | 65871.37 | 65871.37 | 65871.37 | 2.952873e-11 | 6631.308 | 6631.308 | 6631.308 | 6631.308 | 1.845545e-12
Conv. BEV | 96.35 | 96.35 | 96.35 | 96.35 | 0 | 44.93 | 44.93 | 44.93 | 44.93 | 7.209162e-15 | 40.6 | 40.6 | 40.6 | 40.6 | 1.441832e-14 | 100 | 100 | 100 | 100 | 0 | 43846.19 | 43846.19 | 43846.19 | 43846.19 | 7.382182e-12 | 4031.728 | 4031.728 | 4031.728 | 4031.728 | 2.306932e-12
Light BEV | 100 | 100 | 100 | 100 | 0 | 52.95 | 52.95 | 52.95 | 52.95 | 2.883665e-14 | 49.4 | 49.4 | 49.4 | 49.4 | 2.162749e-14 | 100 | 100 | 100 | 100 | 0 | 52574.2 | 52574.2 | 52574.2 | 52574.2 | 3.691091e-11 | 5334.099 | 5334.099 | 5334.099 | 5334.099 | 4.613863e-12
M3S | Scrap steel utilization rate |  |  |  | steel std | Scrap iron utilization rate |  |  |  | iron std | Scrap Al utilization rate |  |  |  | Al std | Scrap Mg utilization rate |  |  |  | Mg std | Energy (MJ/vehi) |  |  |  | energy std | GHG emissions (kg CO2-eq/vehi) |  |  |  | ghg std
Execution ID | 2020 | 2030 | 2050 | 2016-2050 ave | std | 2020 | 2030 | 2050 | 2016-2050 ave | std | 2020 | 2030 | 2050 | 2016-2050 ave | std | 2020 | 2030 | 2050 | 2016-2050 ave | std | 2020 | 2030 | 2050 | 2016-2050 ave | std | 2020 | 2030 | 2050 | 2016-2050 ave | std
Conv.ICEV | 1.14 | 1.14 | 2.35 | 1.838571 | 1.297425 | 57.77 | 57.77 | 0.03 | 28.56057 | 27.37273 | 22.88 | 0.53 | 9 | 6.412571 | 6.502887 | 100 | 100 | 0.14 | 57.17314 | 50.17418 | 44206.7 | 45764.86 | 46468.61 | 46021.6 | 809.1696 | 4207.817 | 4374.427 | 4395.175 | 4374.686 | 71.44084
Light ICEV | 0.03 | 0.03 | 0.03 | 0.03228571 | 0.00426043 | 58.7 | 58.7 | 0.51 | 26.53743 | 28.20817 | 6.09 | 6.09 | 7.53 | 7.050857 | 0.565677 | 100 | 100 | 0.01 | 48.61371 | 50.66758 | 73059.91 | 73059.91 | 73207.08 | 73063.05 | 273.8685 | 7452.675 | 7452.675 | 7450.452 | 7443.429 | 25.12834
Conv. PHEV | 1.01 | 1.01 | 1.01 | 1.472286 | 0.6980944 | 58.83 | 58.45 | 58.45 | 40.24457 | 27.61645 | 12.5 | 12.5 | 12.5 | 11.54914 | 1.772339 | 0.01 | 0.01 | 83.93 | 31.20257 | 41.12366 | 50418.44 | 50551.51 | 50538.38 | 51027.43 | 755.711 | 4750.233 | 4761.082 | 4760.015 | 4806.208 | 70.3934
Light PHEV | 0.04 | 0.04 | 0.04 | 0.04028571 | 0.001690309 | 0.01 | 0.01 | 0.5 | 1.470571 | 6.598368 | 7.02 | 7.02 | 6.06 | 6.845143 | 0.5254823 | 100 | 100 | 100 | 68.58943 | 47.07386 | 76276.16 | 76276.16 | 76653.94 | 76417.14 | 203.9886 | 7742.371 | 7742.371 | 7782.89 | 7755.602 | 21.03676
Conv. BEV | 4.89 | 4.85 | 6.17 | 5.249143 | 0.6201061 | 58.83 | 58.83 | 0.09 | 34.42257 | 24.33081 | 19.91 | 19.99 | 19.99 | 19.97171 | 0.03408344 | 0.14 | 0.01 | 0.14 | 0.062 | 0.06461652 | 38484.78 | 38479.61 | 38835.41 | 39171.87 | 826.3961 | 3623.339 | 3622.845 | 3651.115 | 3694.561 | 90.41412
Light BEV | 0.02 | 0.02 | 0.02 | 0.02 | 7.040197e-18 | 58.7 | 58.83 | 58.7 | 52.026 | 18.95757 | 8.61 | 8.99 | 8.61 | 8.826571 | 0.2141047 | 100 | 0.01 | 0.14 | 40.03943 | 49.67237 | 67076.15 | 67161.28 | 67341.19 | 67042.45 | 873.9216 | 6943.359 | 6946.464 | 6964.912 | 6930.048 | 120.6806
M4S | Scrap steel utilization rate |  |  |  | steel std | Scrap iron utilization rate |  |  |  | iron std | Scrap Al utilization rate |  |  |  | Al std | Scrap Mg utilization rate |  |  |  | Mg std | Energy (MJ/vehi) |  |  |  | energy std | GHG emissions (kg CO2-eq/vehi) |  |  |  | ghg std
Execution ID | 2020 | 2030 | 2050 | 2016-2050 ave | std | 2020 | 2030 | 2050 | 2016-2050 ave | std | 2020 | 2030 | 2050 | 2016-2050 ave | std | 2020 | 2030 | 2050 | 2016-2050 ave | std | 2020 | 2030 | 2050 | 2016-2050 ave | std | 2020 | 2030 | 2050 | 2016-2050 ave | std
Conv.ICEV | 0.03 | 0.07 | 0.03 | 0.038 | 0.01623359 | 18.94 | 0.01 | 18.94 | 15.154 | 7.682546 | 9.06 | 9.06 | 1.03 | 6.765714 | 9.06 | 0.01 | 0.14 | 0.14 | 0.05828571 | 0.06373132 | 46109.51 | 46615.9 | 46674.94 | 46372.36 | 355.3573 | 4385.169 | 4425.939 | 4445.64 | 4410.602 | 34.45822
Light ICEV | 0.04 | 0.17 | 0.04 | 0.066 | 0.05275916 | 34.44 | 0.01 | 34.44 | 27.554 | 13.97306 | 3.61 | 3.62 | 1.46 | 2.995714 | 3.61 | 0.01 | 0.14 | 0.14 | 0.05828571 | 0.06373132 | 74630.12 | 74872.63 | 75463.17 | 74917.81 | 411.5298 | 7624.645 | 7643.404 | 7713.758 | 7653.982 | 42.95961
Conv. PHEV | 0.03 | 0.08 | 0.03 | 0.04 | 0.02029199 | 15.83 | 0.01 | 15.83 | 12.666 | 6.420384 | 12.53 | 12.53 | 7.73 | 11.15857 | 12.53 | 0.01 | 0.14 | 0.14 | 0.05828571 | 0.06373132 | 51549.13 | 51876.39 | 52021.96 | 51749.7 | 271.5382 | 4861.861 | 4888.042 | 4912.433 | 4881.548 | 26.98744
Light PHEV | 0.04 | 0.16 | 0.04 | 0.064 | 0.04870077 | 39.64 | 0.01 | 39.64 | 31.714 | 16.08343 | 4.09 | 4.11 | 2.5 | 3.635714 | 4.09 | 0.01 | 0.14 | 0.14 | 0.05828571 | 0.06373132 | 77433.08 | 77733.66 | 78066.41 | 77675.24 | 334.6227 | 7868.723 | 7892.188 | 7936.507 | 7892.899 | 34.14889
Conv. BEV | 0.03 | 0.05 | 0.03 | 0.034 | 0.008116794 | 58.83 | 0.01 | 58.83 | 47.066 | 23.87149 | 19.99 | 19.99 | 19.03 | 19.71571 | 19.99 | 0.01 | 0.14 | 0.14 | 0.05828571 | 0.06373132 | 38216.85 | 38489.23 | 38285.48 | 38290.95 | 119.6616 | 3603.071 | 3624.642 | 3610.397 | 3609.48 | 9.864139
Light BEV | 0.03 | 0.05 | 0.03 | 0.034 | 0.008116794 | 58.83 | 0.01 | 58.83 | 47.066 | 23.87149 | 5.06 | 5.07 | 4.24 | 4.824571 | 5.06 | 0.01 | 0.14 | 0.14 | 0.05828571 | 0.06373132 | 68741.06 | 69049.96 | 69059.05 | 68894.81 | 209.4693 | 7116.393 | 7140.622 | 7150.431 | 7131.083 | 19.99256
M5S | Scrap steel utilization rate |  |  |  | steel std | Scrap iron utilization rate |  |  |  | iron std | Scrap Al utilization rate |  |  |  | Al std | Scrap Mg utilization rate |  |  |  | Mg std | Energy (MJ/vehi) |  |  |  | energy std | GHG emissions (kg CO2-eq/vehi) |  |  |  | ghg std
Execution ID | 2020 | 2030 | 2050 | 2016-2050 ave | std | 2020 | 2030 | 2050 | 2016-2050 ave | std | 2020 | 2030 | 2050 | 2016-2050 ave | std | 2020 | 2030 | 2050 | 2016-2050 ave | std | 2020 | 2030 | 2050 | 2016-2050 ave | std | 2020 | 2030 | 2050 | 2016-2050 ave | std
Conv.ICEV | 26 | 26 | 26 | 26 | 0 | 100 | 100 | 100 | 100 | 0 | 75 | 75 | 75 | 75 | 0 | 52 | 52 | 52 | 52 | 0 | 40445.84 | 40445.84 | 40445.84 | 40445.84 | 2.214654e-11 | 3787.953 | 3787.953 | 3787.953 | 3787.953 | 2.306932e-12
Light ICEV | 26 | 26 | 26 | 26 | 0 | 100 | 100 | 100 | 100 | 0 | 75 | 75 | 75 | 75 | 0 | 52 | 52 | 52 | 52 | 0 | 46375.73 | 46375.73 | 46375.73 | 46375.73 | 0 | 4598.297 | 4598.297 | 4598.297 | 4598.297 | 9.227727e-13
Conv. PHEV | 26 | 26 | 26 | 26 | 0 | 100 | 100 | 100 | 100 | 0 | 75 | 75 | 75 | 75 | 0 | 52 | 52 | 52 | 52 | 0 | 44744.28 | 44744.28 | 44744.28 | 44744.28 | 1.476436e-11 | 4136.392 | 4136.392 | 4136.392 | 4136.392 | 9.227727e-13
Light PHEV | 26 | 26 | 26 | 26 | 0 | 100 | 100 | 100 | 100 | 0 | 75 | 75 | 75 | 75 | 0 | 52 | 52 | 52 | 52 | 0 | 48773.76 | 48773.76 | 48773.76 | 48773.76 | 1.476436e-11 | 4798.505 | 4798.505 | 4798.505 | 4798.505 | 3.691091e-12
Conv. BEV | 26 | 26 | 26 | 26 | 0 | 100 | 100 | 100 | 100 | 0 | 75 | 75 | 75 | 75 | 0 | 52 | 52 | 52 | 52 | 0 | 35815.96 | 35815.96 | 35815.96 | 35815.96 | 1.476436e-11 | 3326.696 | 3326.696 | 3326.696 | 3326.696 | 2.306932e-12
Light BEV | 26 | 26 | 26 | 26 | 0 | 100 | 100 | 100 | 100 | 0 | 75 | 75 | 75 | 75 | 0 | 52 | 52 | 52 | 52 | 0 | 41242.88 | 41242.88 | 41242.88 | 41242.88 | 2.214654e-11 | 4165.798 | 4165.798 | 4165.798 | 4165.798 | 1.845545e-12
E1S | Scrap steel utilization rate |  |  |  | steel std | Scrap iron utilization rate |  |  |  | iron std | Scrap Al utilization rate |  |  |  | Al std | Scrap Mg utilization rate |  |  |  | Mg std | Energy (MJ/vehi) |  |  |  | energy std | GHG emissions (kg CO2-eq/vehi) |  |  |  | ghg std
Execution ID | 2020 | 2030 | 2050 | 2016-2050 ave | std | 2020 | 2030 | 2050 | 2016-2050 ave | std | 2020 | 2030 | 2050 | 2016-2050 ave | std | 2020 | 2030 | 2050 | 2016-2050 ave | std | 2020 | 2030 | 2050 | 2016-2050 ave | std | 2020 | 2030 | 2050 | 2016-2050 ave | std
Conv.ICEV | 14.35 | 10.66 | 5.43 | 7.246857 | 2.994115 | 0.16 | 0.16 | 54.03 | 30.87029 | 25.71232 | 2.6 | 33.27 | 5.73 | 21.24971 | 15.40752 | 0.06 | 0.69 | 0.06 | 17.28257 | 38.17468 | 139510.9 | 135404.4 | 137097.8 | 135871.5 | 2524.76 | 12141.94 | 11660.31 | 11927.73 | 11752.82 | 266.6529
Light ICEV | 0.11 | 0.11 | 0.11 | 0.108 | 0.004058397 | 2.21 | 0.07 | 2.19 | 9.789429 | 13.8092 | 26.87 | 26.26 | 26.26 | 25.66486 | 1.795772 | 0.06 | 0.69 | 100 | 23.31743 | 42.35056 | 185307.9 | 174421.3 | 173622.6 | 182199 | 6243.623 | 17511.18 | 16302.57 | 16237.98 | 17172.04 | 687.622
Conv. PHEV | 4.85 | 4.84 | 5 | 5.250857 | 1.484729 | 54.03 | 54.03 | 54.03 | 50.758 | 12.63194 | 20.12 | 20.11 | 20.11 | 32.20743 | 6.134848 | 0.06 | 0.06 | 0.69 | 0.258 | 0.2967352 | 163427.1 | 159848.2 | 157365.7 | 156417.4 | 2566.615 | 14215.19 | 13799.5 | 13519.94 | 13429.37 | 284.7495
Light PHEV | 0.13 | 0.14 | 0.13 | 0.1322857 | 0.00426043 | 2.21 | 37.87 | 2.21 | 8.791714 | 14.77926 | 24.11 | 27.4 | 21.29 | 23.71229 | 1.835642 | 100 | 0.06 | 0.69 | 20.372 | 40.39619 | 199305.1 | 195335.6 | 203012.2 | 200097.9 | 2064.479 | 18609.73 | 18194.61 | 18987.38 | 18687.02 | 216.0315
Conv. BEV | 9.36 | 9.36 | 9.38 | 10.61829 | 2.474412 | 31.75 | 31.75 | 54.03 | 36.94629 | 20.90056 | 33.96 | 33.96 | 33.6 | 33.84629 | 0.1730536 | 0.06 | 0.06 | 100 | 37.32457 | 48.88297 | 120899.6 | 120899.6 | 118690.5 | 119014.9 | 1358.446 | 10353.06 | 10353.06 | 10125.56 | 10168.14 | 128.0358
Light BEV | 0.09 | 0.09 | 0.09 | 0.094 | 0.008116794 | 54.03 | 0.06 | 53.9 | 27.764 | 27.31654 | 24.89 | 23.84 | 23.84 | 24.32914 | 0.6841369 | 0.06 | 0.69 | 100 | 34.59514 | 47.93327 | 170737.4 | 172910.5 | 171181.3 | 171635.6 | 1003.719 | 16376.48 | 16571.85 | 16439 | 16459.91 | 92.19339
E2S | Scrap steel utilization rate |  |  |  | steel std | Scrap iron utilization rate |  |  |  | iron std | Scrap Al utilization rate |  |  |  | Al std | Scrap Mg utilization rate |  |  |  | Mg std | Energy (MJ/vehi) |  |  |  | energy std | GHG emissions (kg CO2-eq/vehi) |  |  |  | ghg std
Execution ID | 2020 | 2030 | 2050 | 2016-2050 ave | std | 2020 | 2030 | 2050 | 2016-2050 ave | std | 2020 | 2030 | 2050 | 2016-2050 ave | std | 2020 | 2030 | 2050 | 2016-2050 ave | std | 2020 | 2030 | 2050 | 2016-2050 ave | std | 2020 | 2030 | 2050 | 2016-2050 ave | std
Conv.ICEV | 10.46 | 5.68 | 5.48 | 6.919429 | 2.492092 | 0.16 | 54.03 | 8.88 | 31.12886 | 25.45555 | 33.27 | 38.41 | 33.27 | 24.08286 | 14.9336 | 0.06 | 0.69 | 0.06 | 3.113429 | 16.86107 | 51096.11 | 48511.92 | 50520.1 | 50423.68 | 1074.9 | 4780.73 | 4542.629 | 4736.397 | 4735.741 | 106.1052
Light ICEV | 0.1 | 0.11 | 0.11 | 0.1085714 | 0.003550358 | 2.21 | 0.07 | 2.21 | 6.854 | 12.05202 | 22.47 | 22.47 | 26.87 | 25.55486 | 1.828151 | 0.69 | 0.69 | 0.06 | 37.48657 | 48.75648 | 75149.72 | 75170.32 | 73216.28 | 71996.93 | 2322.557 | 7573.575 | 7575.295 | 7367.587 | 7228.767 | 261.7185
Conv. PHEV | 4.84 | 5 | 4.84 | 6.108857 | 2.522921 | 54.03 | 54.03 | 53.67 | 43.19 | 21.81434 | 35.23 | 35.23 | 35.23 | 31.776 | 6.438733 | 0.06 | 0.69 | 0.06 | 0.204 | 0.2684071 | 55605.07 | 54282.38 | 55631.33 | 56348.44 | 1821.079 | 5182.724 | 5045.782 | 5184.562 | 5252.81 | 182.453
Light PHEV | 0.13 | 0.13 | 0.13 | 0.1314286 | 0.003550358 | 37.87 | 2.21 | 2.21 | 7.834 | 13.88972 | 24.3 | 21.29 | 22.14 | 23.56257 | 1.722722 | 0.69 | 0.69 | 0.06 | 9.022286 | 28.26422 | 77668.19 | 79333.16 | 78954.66 | 78237.85 | 838.3994 | 7770.089 | 7938.945 | 7898.948 | 7824.203 | 87.73572
Conv. BEV | 9.55 | 9.36 | 9.38 | 11.08229 | 2.688686 | 54.03 | 31.75 | 54.03 | 33.626 | 23.08473 | 33.96 | 33.96 | 33.6 | 33.81714 | 0.1824115 | 0.69 | 100 | 100 | 60.15 | 49.51903 | 44226.99 | 46095.23 | 44098.67 | 44701.44 | 794.968 | 4117.198 | 4319.856 | 4104.757 | 4163.666 | 87.23509
Light BEV | 0.09 | 0.09 | 0.09 | 0.09171429 | 0.005680573 | 0.06 | 53.9 | 53.9 | 29.30229 | 27.22636 | 24.76 | 23.84 | 23.84 | 24.1 | 0.4741742 | 0.06 | 100 | 100 | 71.53571 | 45.66336 | 68200.31 | 67955.12 | 67955.12 | 68085.51 | 292.9038 | 6964.186 | 6955.279 | 6955.279 | 6962.793 | 26.4945
E3S | Scrap steel utilization rate |  |  |  | steel std | Scrap iron utilization rate |  |  |  | iron std | Scrap Al utilization rate |  |  |  | Al std | Scrap Mg utilization rate |  |  |  | Mg std | Energy (MJ/vehi) |  |  |  | energy std | GHG emissions (kg CO2-eq/vehi) |  |  |  | ghg std
Execution ID | 2020 | 2030 | 2050 | 2016-2050 ave | std | 2020 | 2030 | 2050 | 2016-2050 ave | std | 2020 | 2030 | 2050 | 2016-2050 ave | std | 2020 | 2030 | 2050 | 2016-2050 ave | std | 2020 | 2030 | 2050 | 2016-2050 ave | std | 2020 | 2030 | 2050 | 2016-2050 ave | std
Conv.ICEV | 10.46 | 10.46 | 14.52 | 7.233429 | 3.18166 | 0.16 | 0.16 | 0.16 | 3.18166 | 25.29608 | 33.27 | 33.27 | 2.58 | 17.83943 | 14.73661 | 0.06 | 0.06 | 0.69 | 20.21 | 40.47832 | 46616.08 | 46616.08 | 48383.11 | 46460.38 | 830.3426 | 4194.772 | 4194.772 | 4369.261 | 4200.033 | 77.07087
Light ICEV | 0.11 | 0.1 | 0.1 | 0.1091429 | 0.002840286 | 0.07 | 2.21 | 2.21 | 7.791143 | 12.76465 | 26.25 | 22.47 | 22.47 | 25.84057 | 1.780107 | 100 | 0.69 | 0.69 | 17.49857 | 38.07544 | 62544.87 | 67697.9 | 67697.9 | 65322.31 | 1867.618 | 6216.622 | 6786.04 | 6786.04 | 6526.924 | 210.1221
Conv. PHEV | 4.85 | 4.84 | 4.84 | 6.170857 | 2.652218 | 54.03 | 53.67 | 54.03 | 43.118 | 21.77797 | 35.24 | 35.23 | 35.23 | 30.91286 | 6.927583 | 0.06 | 0.06 | 0.06 | 3.095429 | 16.86407 | 52306.25 | 50596.98 | 50573.97 | 51358.66 | 1505.409 | 4742.678 | 4560.973 | 4559.344 | 4635.005 | 153.2202
Light PHEV | 0.13 | 0.13 | 0.13 | 0.1317143 | 0.003823853 | 2.21 | 37.87 | 0.07 | 5.490571 | 11.84384 | 24.11 | 21.48 | 24.11 | 23.28514 | 1.694497 | 0.69 | 0.69 | 0.69 | 9.076286 | 28.24716 | 70300.5 | 71073.27 | 70319.61 | 70586.04 | 659.7718 | 6980.37 | 7070.827 | 6981.977 | 7012.465 | 70.54296
Conv. BEV | 9.55 | 9.38 | 14.79 | 11.46657 | 2.916291 | 54.03 | 54.03 | 0.44 | 27.38086 | 21.73344 | 33.96 | 33.98 | 33.96 | 33.84629 | 0.1730536 | 0.69 | 100 | 0.06 | 37.36057 | 48.85494 | 40294.69 | 40180.49 | 40565.63 | 41010.65 | 775.8979 | 3680.704 | 3669.564 | 3693.581 | 3752.623 | 87.55528
Light BEV | 0.09 | 0.09 | 0.11 | 0.09628571 | 0.009420164 | 53.9 | 54.03 | 53.9 | 35.47029 | 25.95085 | 23.84 | 23.98 | 26.08 | 24.57486 | 0.9814586 | 0.69 | 100 | 0.06 | 34.59514 | 47.93327 | 61580.64 | 61250.16 | 60730.99 | 61306.94 | 413.1921 | 6277.691 | 6249.963 | 6187.181 | 6248.333 | 41.81991
G1.1S | Scrap steel utilization rate |  |  |  | steel std | Scrap iron utilization rate |  |  |  | iron std | Scrap Al utilization rate |  |  |  | Al std | Scrap Mg utilization rate |  |  |  | Mg std | Energy (MJ/vehi) |  |  |  | energy std | GHG emissions (kg CO2-eq/vehi) |  |  |  | ghg std
Execution ID | 2020 | 2030 | 2050 | 2016-2050 ave | std | 2020 | 2030 | 2050 | 2016-2050 ave | std | 2020 | 2030 | 2050 | 2016-2050 ave | std | 2020 | 2030 | 2050 | 2016-2050 ave | std | 2020 | 2030 | 2050 | 2016-2050 ave | std | 2020 | 2030 | 2050 | 2016-2050 ave | std
Conv.ICEV | 5.48 | 5.45 | 5.7 | 7.626286 | 3.363844 | 8.88 | 54.03 | 8.88 | 26.76057 | 25.55466 | 33.27 | 2.6 | 33.29 | 20.04771 | 15.60948 | 0.06 | 0.06 | 0.69 | 3.041429 | 16.87294 | 45579.97 | 46079.05 | 45587.72 | 45896.94 | 1074.713 | 5246.604 | 5364.981 | 5247.058 | 5300.663 | 132.946
Light ICEV | 0.11 | 0.11 | 0.1 | 0.1077143 | 0.00426043 | 0.07 | 32.89 | 2.21 | 11.542 | 14.68169 | 23.33 | 26.16 | 23.33 | 25.456 | 1.896508 | 0.06 | 0.69 | 0.06 | 23.19143 | 42.42057 | 67185.36 | 65834.06 | 67167.23 | 65610.18 | 1633.095 | 8752.728 | 8566.756 | 8750.935 | 8511.976 | 273.4989
Conv. PHEV | 10.2 | 4.84 | 10.2 | 6.262571 | 2.374079 | 0.19 | 53.67 | 0.19 | 40.07229 | 23.80776 | 35.23 | 35.23 | 35.23 | 32.208 | 6.134413 | 0.06 | 0.06 | 0.06 | 0.222 | 0.2793669 | 51420.88 | 50093.21 | 51420.88 | 50668.67 | 1034.565 | 5876.267 | 5758.16 | 5876.267 | 5824.684 | 143.7241
Light PHEV | 0.14 | 0.13 | 0.14 | 0.1325714 | 0.004434396 | 0.07 | 2.21 | 0.07 | 13.11171 | 17.02181 | 26.08 | 24.11 | 26.08 | 24.09657 | 1.854652 | 0.06 | 0.69 | 0.06 | 9.004286 | 28.26988 | 69336.4 | 70068.99 | 69336.4 | 69969.13 | 777.5553 | 8948.858 | 9055.725 | 8948.858 | 9046.929 | 111.9988
Conv. BEV | 9.55 | 9.36 | 14.81 | 10.73543 | 2.520091 | 54.03 | 31.75 | 0.44 | 32.86886 | 20.47372 | 33.96 | 33.96 | 33.98 | 33.89829 | 0.139273 | 0.69 | 100 | 100 | 31.59571 | 46.98663 | 40008.64 | 41671.66 | 40264.17 | 40721.32 | 816.1928 | 4515.565 | 4775.489 | 4524.41 | 4619.694 | 131.1288
Light BEV | 0.11 | 0.09 | 0.11 | 0.09514286 | 0.008868791 | 53.9 | 53.9 | 53.9 | 41.642 | 22.96489 | 25.16 | 23.84 | 25.16 | 24.49257 | 0.8264572 | 0.69 | 100 | 100 | 37.45057 | 48.78467 | 60943.23 | 61146.37 | 60656.21 | 61151.08 | 330.9108 | 8053.412 | 8094.916 | 8023.692 | 8084.565 | 45.0121
G1.2S | Scrap steel utilization rate |  |  |  | steel std | Scrap iron utilization rate |  |  |  | iron std | Scrap Al utilization rate |  |  |  | Al std | Scrap Mg utilization rate |  |  |  | Mg std | Energy (MJ/vehi) |  |  |  | energy std | GHG emissions (kg CO2-eq/vehi) |  |  |  | ghg std
Execution ID | 2020 | 2030 | 2050 | 2016-2050 ave | std | 2020 | 2030 | 2050 | 2016-2050 ave | std | 2020 | 2030 | 2050 | 2016-2050 ave | std | 2020 | 2030 | 2050 | 2016-2050 ave | std | 2020 | 2030 | 2050 | 2016-2050 ave | std | 2020 | 2030 | 2050 | 2016-2050 ave | std
Conv.ICEV | 14.35 | 14.52 | 5.43 | 7.114571 | 2.963193 | 0.16 | 0.16 | 54.03 | 29.83886 | 25.40483 | 2.6 | 2.58 | 2.58 | 20.40486 | 15.22442 | 0.06 | 0.69 | 0.06 | 5.896857 | 23.50618 | 47945.8 | 47853.12 | 45980.33 | 45758.44 | 947.5058 | 3550.312 | 3544.051 | 3422.788 | 3404.679 | 63.69773
Light ICEV | 0.11 | 0.11 | 0.11 | 0.1085714 | 0.003550358 | 0.07 | 32.89 | 2.19 | 10.422 | 14.44416 | 26.25 | 26.16 | 26.63 | 25.91514 | 1.848615 | 100 | 0.69 | 0.69 | 23.19143 | 42.42057 | 62345.44 | 65834.06 | 65875.32 | 65147.21 | 1731.806 | 4596.356 | 4785.621 | 4788.052 | 4750.657 | 99.53475
Conv. PHEV | 4.84 | 4.84 | 10.37 | 6.493429 | 2.667065 | 54.03 | 54.03 | 0.19 | 38.50314 | 24.5856 | 35.23 | 35.23 | 35.23 | 31.77657 | 6.437667 | 0.06 | 0.06 | 0.69 | 2.969429 | 16.88449 | 50070.16 | 50070.16 | 50247.87 | 51155.42 | 1536.042 | 3672.754 | 3672.754 | 3681.779 | 3744.765 | 102.9332
Light PHEV | 0.13 | 0.13 | 0.13 | 0.1322857 | 0.00426043 | 2.21 | 37.87 | 37.87 | 14.00829 | 17.50605 | 24.11 | 24.3 | 24.3 | 24.26343 | 1.695357 | 0.69 | 0.69 | 100 | 11.84171 | 32.131 | 70068.99 | 69718.88 | 69430.22 | 69885.18 | 739.2184 | 5047.652 | 5024.328 | 5007.272 | 5035.444 | 49.6584
Conv. BEV | 9.36 | 9.36 | 9.38 | 10.81486 | 2.469197 | 31.75 | 54.03 | 54.03 | 33.884 | 22.09993 | 33.96 | 33.96 | 33.6 | 33.84629 | 0.1743405 | 100 | 0.06 | 100 | 48.67429 | 50.6082 | 41671.66 | 39909.01 | 39895.11 | 40515.86 | 776.7947 | 3123.983 | 3015.52 | 3014.53 | 3052.807 | 47.8799
Light BEV | 0.09 | 0.09 | 0.09 | 0.09514286 | 0.008868791 | 0.06 | 53.9 | 53.9 | 37.00857 | 25.37954 | 23.84 | 23.84 | 23.84 | 24.56629 | 0.930879 | 0.69 | 0.69 | 100 | 54.43914 | 50.37409 | 61718.1 | 61433.39 | 61146.37 | 61098.59 | 404.8324 | 4540.326 | 4521.472 | 4504.513 | 4500.076 | 26.99544
F3.1 | Scrap steel utilization rate |  |  |  | steel std | Scrap iron utilization rate |  |  |  | iron std | Scrap Al utilization rate |  |  |  | Al std | Scrap Mg utilization rate |  |  |  | Mg std | Energy (MJ/vehi) |  |  |  | energy std | GHG emissions (kg CO2-eq/vehi) |  |  |  | ghg std
Execution ID | 2020 | 2030 | 2050 | 2016-2050 ave | std | 2020 | 2030 | 2050 | 2016-2050 ave | std | 2020 | 2030 | 2050 | 2016-2050 ave | std | 2020 | 2030 | 2050 | 2016-2050 ave | std | 2020 | 2030 | 2050 | 2016-2050 ave | std | 2020 | 2030 | 2050 | 2016-2050 ave | std
Conv.ICEV | 9.21 | 9.45 | 4.83 | 6.559143 | 3.151418 | 0.15 | 0.14 | 47.77 | 24.478 | 23.27081 | 36.04 | 30.33 | 2.37 | 17.40343 | 14.74812 | 100 | 100 | 0.06 | 42.92057 | 50.14359 | 45292.32 | 45359.3 | 45947.69 | 45533.53 | 1226.944 | 4269.949 | 4273.583 | 4383.12 | 4316.552 | 123.8976
Light ICEV | 0.1 | 0.09 | 0.1 | 0.09685714 | 0.00758149 | 35.49 | 1.97 | 1.94 | 13.01143 | 17.62121 | 29.61 | 20.33 | 23.72 | 23.02286 | 2.823211 | 100 | 0.61 | 0.61 | 37.39286 | 48.82956 | 64964.3 | 67331.75 | 65687.74 | 65920.49 | 815.3638 | 6594.803 | 6834.419 | 6658.616 | 6689.126 | 85.75189
Conv. PHEV | 34.7 | 21.3 | 6.15 | 22.99171 | 24.17469 | 100 | 100 | 74.42 | 78.52286 | 38.60572 | 75.4 | 96.41 | 48.64 | 78.40971 | 20.64652 | 24.31 | 0.46 | 0.09 | 45.16857 | 46.692 | 52599.8 | 51353.25 | 48439.48 | 50869.3 | 1532.628 | 4976.236 | 4845.043 | 4552.567 | 4797.135 | 154.5602
Light PHEV | 0.96 | 0.27 | 0.16 | 0.876 | 1.416726 | 1.97 | 0.4 | 0.08 | 32.50171 | 37.30666 | 100 | 81.35 | 35.54 | 71.67829 | 23.13187 | 24.31 | 0.46 | 0.09 | 35.72914 | 45.05715 | 78023.33 | 74585.5 | 68784.67 | 73615.4 | 3245.795 | 7928.306 | 7559.299 | 6937 | 7457.376 | 346.8305
Conv. BEV | 42.49 | 46.06 | 15.61 | 25.30771 | 18.69577 | 100 | 2.31 | 0.86 | 71.86314 | 45.13914 | 99.9 | 94.63 | 66.71 | 90.95686 | 8.730966 | 1.21 | 4.2 | 1.57 | 37.88514 | 48.45577 | 40182 | 39704.23 | 38630.28 | 39298.8 | 650.2201 | 3823.062 | 3762.181 | 3648.583 | 3726.69 | 71.34723
Light BEV | 0.4 | 0.17 | 0.17 | 0.3814286 | 0.5780553 | 100 | 100 | 100 | 57.47029 | 49.83134 | 98.53 | 76.52 | 47.46 | 75.20914 | 13.83427 | 1.21 | 4.2 | 1.57 | 26.37714 | 41.54421 | 68949.43 | 65964.05 | 62513.85 | 65476.06 | 2681.97 | 7130.518 | 6811.736 | 6445.368 | 6758.823 | 287.0237
F3.2 | Scrap steel utilization rate |  |  |  | steel std | Scrap iron utilization rate |  |  |  | iron std | Scrap Al utilization rate |  |  |  | Al std | Scrap Mg utilization rate |  |  |  | Mg std | Energy (MJ/vehi) |  |  |  | energy std | GHG emissions (kg CO2-eq/vehi) |  |  |  | ghg std
Execution ID | 2020 | 2030 | 2050 | 2016-2050 ave | std | 2020 | 2030 | 2050 | 2016-2050 ave | std | 2020 | 2030 | 2050 | 2016-2050 ave | std | 2020 | 2030 | 2050 | 2016-2050 ave | std | 2020 | 2030 | 2050 | 2016-2050 ave | std | 2020 | 2030 | 2050 | 2016-2050 ave | std
Conv.ICEV | 0.16 | 0.16 | 0.2 | 0.168 | 0.02529822 | 15.3 | 20.16 | 0.06 | 12.86143 | 9.686319 | 28.96 | 24.11 | 29.25 | 21.63 | 10.86225 | 100 | 0.61 | 0.06 | 23.02771 | 42.5107 | 44941.5 | 44725.65 | 44883.34 | 45140.26 | 824.0677 | 4257.225 | 4239.591 | 4240.53 | 4278.246 | 87.74338
Light ICEV | 0.17 | 0.17 | 0.22 | 0.1897143 | 0.03543724 | 36.94 | 30.65 | 0.06 | 23.44343 | 14.4329 | 12.97 | 10.98 | 13.05 | 10.81857 | 3.200773 | 100 | 0.61 | 0.06 | 23.02771 | 42.5107 | 71004.09 | 71186.3 | 70472.28 | 71242.82 | 1346.808 | 7243.197 | 7255.282 | 7171.964 | 7261.788 | 143.6653
Conv. PHEV | 1.24 | 0.77 | 0.28 | 1.173429 | 2.028 | 100 | 67.87 | 0.08 | 51.76914 | 38.80844 | 97.76 | 86.45 | 47.89 | 74.45943 | 22.64152 | 100 | 4.93 | 0.09 | 25.45514 | 41.84486 | 52476.63 | 51404.38 | 49324.55 | 51073.72 | 1175.104 | 4965.002 | 4853.872 | 4626.141 | 4817.821 | 124.243
Light PHEV | 1.27 | 0.29 | 0.27 | 1.232571 | 2.12614 | 100 | 85.66 | 0.08 | 63.63457 | 39.341 | 99.45 | 54.7 | 19.26 | 51.18371 | 30.25215 | 100 | 4.93 | 0.09 | 25.45514 | 41.84486 | 78001.8 | 75984.08 | 73537.47 | 76020.54 | 1470.058 | 7926.748 | 7712.192 | 7447.764 | 7716.744 | 155.8283
Conv. BEV | 1.4 | 0.62 | 0.25 | 0.9328571 | 1.869221 | 100 | 100 | 0.13 | 74.51571 | 43.95289 | 90.82 | 80.83 | 67.18 | 83.47343 | 9.000711 | 100 | 4.2 | 0.15 | 24.82686 | 41.85243 | 40096.2 | 39409.11 | 38266.34 | 39195.7 | 710.914 | 3817.513 | 3745.407 | 3621.177 | 3722.403 | 75.05821
Light BEV | 0.64 | 0.28 | 0.44 | 0.654 | 0.9643687 | 100 | 100 | 0.13 | 74.51571 | 43.95289 | 96.25 | 47.47 | 23.93 | 50.564 | 24.7046 | 100 | 4.2 | 0.15 | 24.82686 | 41.85243 | 68977.38 | 67846.01 | 66841.41 | 67909.95 | 1000.261 | 7133.938 | 7014.064 | 6904.159 | 7020.986 | 105.9518